## Sheet1
1. Lot ID : |  | None
2. Data File : |  | None
3. X size (mm) : |  | 50
4. Y size (mm) : |  | 50
5. Exclusion size (mm) : |  | 5
6. Thickness (um) : |  | 700
7. Sample Material : |  | Al
8. Mat. Resistivity (ohm.cm) : |  | 2,75E-06
9. Correction F : |  | 4,436437
10. Probe Space (mm) : |  | 1
11. TCoefficient : |  | 0
12. TMeasure ("C) : |  | 23
13. TReference ("C) : |  | 23
14. MMode : |  | SetPoint
15. Date : |  | 10/04/2026
16. Time : |  | 11:37:55
17. Op ID : |  | aitco
18. Analysis [ ohm/sq ] : 3 Sigma=Max : 0,39489 Min : 0,36679
| 1) Max : 0,38996 | 2) Min : 0,37025 | 3) Ave : 0,38084
| 4) StDev : 0,00811 | 5) Uni(%) : 2,58770 | 6) Max-Min(Range) : 0,01971
StDev/Ave(%) : 2,13040
No | X (mm) | Y (mm) | Sheet R ( ohm/sq ) | Resistivity ( ohm.cm )
1 | 0 | 0 | 0.37025 | 0.0259176
2 | 0 | 7.9 | 0.38231 | 0.0267614
3 | 0 | -8 | 0.38996 | 0.0272974